## YFG OT
|  |  | Process Check Sheet |  |  |  | Doc.No. | FRM/PR-EXT/01
[7 empty] | Rev.No. | 01
[7 empty] | Rev.date | 16.01.2026
Process |  |  | Extrusion | Part Name :-YL1 Opening Trim |  | Shift:- | Line-DD1 | Line speed -18 mpm
Special characteristics |  |  |  | Operator Name:- |  |  | Date:-
No. | Process | Check Points | Specification with tolerance and unit | Checking Method | Responsibility | First Time | Last Time
1 | INSERT | Accumulator air pressure | 0.2±0.02 Mpa | Visual | Operator
1 |  | Insert size | 36±1 mm | Varnier | Operator
2 |  | Slitted insert weight | Weight should be 70-76 g/meter | Weighing scale | Operator
3 |  | Preformer unit should be YL1 O/T | YL1 O/T / DD-1 | Visual | Operator
1 | 90 MM Extruder | Compound Grade | 3860-000-712 | Visual | Operator
2 |  | Head Temp. | 65± 5˚C | Visual | Operator
3 |  | Cylinder-1 Temp. | 60± 5˚C | Visual | Operator
4 |  | Cylinder-2 Temp. | 60± 5˚C | Visual | Operator
5 |  | Cylinder-3 Temp. | 60± 5˚C | Visual | Operator
6 |  | Screw Temp. | 55± 5˚C | Visual | Operator
7 |  | Extruder RPM | 16±5 rpm | Visual | Operator
8 |  | Back Pressure (Mpa) "Ref. Value | 19.1 | Visual | Operator
9 |  | Feed Roll RPM *Ref. Value | 43 | Visual | Operator
1 | 70 MM Extruder | Compound Grade | 3800-000-761 | Visual | Operator
2 |  | Cylinder-1 Temp. | 55± 5˚C | Visual | Operator
3 |  | Cylinder-2 Temp. | 55± 5˚C | Visual | Operator
4 |  | Screw Temp. | 50± 5˚C | Visual | Operator
5 |  | Extruder RPM | 17±5 rpm | Visual | Operator
6 |  | Back Pressure (Mpa) "Ref. Value | 36 | Visual | Operator
7 |  | Feed Roll RPM *Ref. Value | 25 | Visual | Operator
1 | 45 MM Extruder | Compound Grade | 3870-000-770 | Visual | Operator
2 |  | Cylinder-1 Temp. | 55± 5˚C | Visual | Operator
3 |  | Screw Temp. | 50± 5˚C | Visual | Operator
4 |  | Extruder RPM | 15±5 rpm | Visual | Operator
5 |  | Back Pressure (Mpa) "Ref. Value | 28.4 | Visual | Operator
6 |  | Feed Roll RPM *Ref. Value | 32 | Visual | Operator
1 | UHF Oven | UHF Temp | 250±10˚C | Visual | Operator
2 |  | UHF Power | 8±3 kw | Visual | Operator
1 | HAV Oven | HAV-1 | 200±10˚C | Visual | Operator
2 |  | HAV-2 | 220±10˚C | Visual | Operator
3 |  | HAV-3 | 250±10˚C | Visual | Operator
1 | Silicon coating | Silicon type | AQ-06 | Visual | Operator
2 |  | Air Pressure Of spray Gun-1 (Mpa) | 0.07± 0.05 Mpa | Visual | Operator
3 |  | Air Pressure Of spray Gun-2 (Mpa) | 0.07± 0.05 Mpa | Visual | Operator
4 |  | Air Pressure Of spray Gun-3 (Mpa) | 0.07± 0.05 Mpa | Visual | Operator
5 |  | Air Pressure Of spray Gun-4 (Mpa) | 0.07± 0.05 Mpa | Visual | Operator
6 |  | spray Gun-1 Pump RPM *Ref. value | 2-10 rpm | Visual | Operator
7 |  | spray Gun-2 Pump RPM*Ref. value | 2-10 rpm | Visual | Operator
8 |  | spray Gun-3 Pump RPM*Ref. value | 2-10 rpm | Visual | Operator
9 |  | spray Gun-4 Pump RPM*Ref. value | 2-10 rpm | Visual | Operator
1 | Silicon oven | Oven Temp | 200± 10˚C | Visual | Operator
2 |  | Oven belt speed | 18±1 m/min | Visual | Operator
1 | Cooling bath | Water Temp | 25± 10˚C | Visual | Operator
2 |  | Water Removal | No water should be on profile | Visual | Operator
3 |  | Lip opening condition | ok / Not ok | Visual | Operator
1 | Puller | Puller -1 speed | 18±1 m/min | Visual | Operator
1 | Laser marking | TGUMI | Present | Visual | Operator
2 |  | Lot Date | DD/MM/YYYY | To be present | Operator
3 |  | Laser Time | HH:MM:SS | To be present | Operator
4 |  | Marking | >EPDM< | Check & Write | Operator
5 |  | Character Height | 3 mm | Visual | Operator
6 |  | Laser marking position should be on retention lip |  | Visual | Operator
1 | Link breaking | Wire Breaking Speed* Ref. Value | 23.4 | Visual | Operator
2 |  | Wire Breaking Speed ( Auto setting) * Ref. Value | 469 | Visual | Operator
1 | Post Forming | Guide 1 Position * Ref. value | -2.37 | Visual | Operator
2 |  | Guide 2 Position * Ref. value | 5.9 | Visual | Operator
3 |  | Roller 1 Position * Ref. value | 40 | Visual | Operator
4 |  | Roller 2 Position * Ref. value | 3.34 | Visual | Operator
5 |  | Roller 1 Speed * Ref. value | 25.2 | Visual | Operator
6 |  | Roller 2 Speed * Ref. value | 23 | Visual | Operator
7 |  | Roller 3 Speed * Ref. value | 23 | Visual | Operator
8 |  | Roller 4 Speed * Ref. value | 24 | Visual | Operator
9 |  | Top Roller Sim | 5.0 mm | Visual | Operator
10 |  | Bottom roller size | 10.0 mm | Visual | Operator
11 |  | 2nd satge Lower roller | 8.5 mm | Visual | Operator
12 |  | 2nd Stage Lower roller sim | 10.0 mm | Visual | Operator
13 |  | 3rd Lower roller | 7.5 mm | Visual | Operator
14 |  | 3rd Lower roller sim | 10.0 mm | Visual | Operator
15 |  | 4th Stage front roller sim | 7.5 mm | Visual | Operator
16 |  | 4th Stage Back roller sim | 7.5 mm | Visual | Operator
1 | Drill | Drill Size | 3 MM | Visual | Operator
2 |  | Drill Pitch distance | 100±10 MM | Scale | Operator
3 |  | Drill Location | As per Drg.(on sponge) | Visual | Operator
4 |  | Drill Inspection ( Cut ,Tear, No Slug ,pitch ) | Ok /Not Ok | Visual | Operator
5 |  | Drill Off Set | Should be less then 5 | Visual | Operator
1 | Cutting Length | YRA O/T FR | 3500±10 mm | Scale | Operator
2 |  | YAD O/T FR | 3555±10 mm | Scale | Operator
3 |  | YL1 O/T FR | 85.800 mtr. | Scale | Operator
4 |  | YL8 O/T FR | 3610±10 mm | Scale | Operator
5 |  | YSD O/T HB FR | 3475±10 mm | Scale | Operator
6 |  | YSD O/T NB FR | 85.300 mtr/ Coil | Scale | Operator
7 |  | YRA O/T RR | 2747±10 mm | Scale | Operator
8 |  | YAD O/T RR | 3290±10 mm | Scale | Operator
9 |  | YL1 O/T RR | 83.600 mtr/ Coil | Scale | Operator
10 |  | YL8 O/T RR | 3141±10 mm | Scale | Operator
11 |  | YSD O/T HB RR | 2775±10 mm | Scale | Operator
12 |  | YSD O/T NB RR | 72.900 mtr/ Coil | Scale | Operator
13 |  | YFG O/T FR | 544 mtr/ Coil | Scale | Operator
14 |  | YFG O/T RR | 487 mtr/ Coil | Scale | Operator
15 |  | YED NB FR | 520 mtr/Coil | Scale | Operator
16 |  | YED NB RR | 72.900mtr/coil | Scale | Operator
Overall Judgement, O- OK and X-NG
Prepared by - Operator
Checked by- Line Incharge
Approved By- Shift Incharge
Revision History | [6 empty] | e -Scan Note : 1. Use thin tip DVD marker only to fill this check-sheet 2. Fill in with neat & legible
Rev. No. |  | Rev. Date | Details of Change
0 |  | 31.7.2025 | Initial doc.from 12.08.2024 (1st edition after company name changed from TGMIN to TGUMI consider as a initial document).Special characteristics also added.
1 |  | 16.01.2026 | Part laser marking TGMIN change to TGUMI
Upload By:Hemant Sharma 05-08-2025 Checked & Approved By:Inderjeet Singh 05-08-2025 Verified & Controlled By:Anita Singh 07-08-2025
This is an online approved document.Consider as a Controlled Copy Document.